## BOD
Pearson correlation coefficients and results of significance test for BOD
| Correlation Coefficient | Significant
Tg (°C) | -0.5538012 | TRUE
% crystallinity | -0.5955911 | TRUE
Tm (°C) | -0.6460018 | TRUE
BOD (% /day) | 1 | FALSE
% sp3 C | 0.3865713 | FALSE
(Tw-Tg)/(LogP/SA) | 0.3395535 | FALSE
LogP/(SA) | 0.3182238 | FALSE
total sp3 C | 0.2596869 | FALSE
enthalpy (J/g) | -0.2679455 | FALSE
Mw (kg/mol) | -0.2977752 | FALSE
Mn (kg/mol) | -0.3113986 | FALSE
den (g/mL) | -0.3813679 | FALSE
Mw/Mn | -0.4313663 | FALSE
correlation matrix with respect to screening based on BOD
| den (g/mL) | total sp3 C | % sp3 C | LogP/(SA) | Mw (kg/mol) | Mn (kg/mol) | Mw/Mn | Tg (°C) | Tm (°C) | % crystallinity | enthalpy (J/g) | (Tw-Tg)/(LogP/SA) | BOD (% /day)
den (g/mL) | 1 | -0.8530344 | -0.9107539 | -0.9844071 | 0.3940369 | 0.3380298 | 0.6929136 | 0.4100393 | 0.6705536 | 0.2709088 | -0.1381 | -0.306267 | -0.3813679
total sp3 C | -0.8530344 | 1 | 0.8818728 | 0.8639868 | -0.2748583 | -0.2787843 | -0.4363624 | -0.3932215 | -0.5512617 | -0.1241369 | 0.4309713 | 0.2478831 | 0.2596869
% sp3 C | -0.9107539 | 0.8818728 | 1 | 0.9224928 | -0.1865969 | -0.1655527 | -0.517279 | -0.5890356 | -0.6222396 | -0.07884034 | 0.3130341 | 0.4659012 | 0.3865713
LogP/(SA) | -0.9844071 | 0.8639868 | 0.9224928 | 1 | -0.3672165 | -0.3288819 | -0.6119086 | -0.3825836 | -0.6294766 | -0.2005337 | 0.1630041 | 0.2613284 | 0.3182238
Mw (kg/mol) | 0.3940369 | -0.2748583 | -0.1865969 | -0.3672165 | 1 | 0.9810508 | 0.4463242 | 0.3757759 | 0.7296281 | 0.430375 | -0.1139433 | 0.0004993473 | -0.2977752
Mn (kg/mol) | 0.3380298 | -0.2787843 | -0.1655527 | -0.3288819 | 0.9810508 | 1 | 0.3078573 | 0.3666646 | 0.6954669 | 0.363737 | -0.1673884 | 0.04562078 | -0.3113986
Mw/Mn | 0.6929136 | -0.4363624 | -0.517279 | -0.6119086 | 0.4463242 | 0.3078573 | 1 | 0.2778333 | 0.5634482 | 0.6024107 | 0.2002221 | -0.4502319 | -0.4313663
Tg (°C) | 0.4100393 | -0.3932215 | -0.5890356 | -0.3825836 | 0.3757759 | 0.3666646 | 0.2778333 | 1 | 0.7999206 | 0.1808196 | -0.2816348 | -0.520839 | -0.5538012
Tm (°C) | 0.6705536 | -0.5512617 | -0.6222396 | -0.6294766 | 0.7296281 | 0.6954669 | 0.5634482 | 0.7999206 | 1 | 0.4560275 | -0.09096158 | -0.2368615 | -0.6460018
% crystallinity | 0.2709088 | -0.1241369 | -0.07884034 | -0.2005337 | 0.430375 | 0.363737 | 0.6024107 | 0.1808196 | 0.4560275 | 1 | 0.4806727 | -0.1829086 | -0.5955911
enthalpy (J/g) | -0.1381 | 0.4309713 | 0.3130341 | 0.1630041 | -0.1139433 | -0.1673884 | 0.2002221 | -0.2816348 | -0.09096158 | 0.4806727 | 1 | 0.09635791 | -0.2679455
(Tw-Tg)/(LogP/SA) | -0.306267 | 0.2478831 | 0.4659012 | 0.2613284 | 0.0004993473 | 0.04562078 | -0.4502319 | -0.520839 | -0.2368615 | -0.1829086 | 0.09635791 | 1 | 0.3395535
BOD (% /day) | -0.3813679 | 0.2596869 | 0.3865713 | 0.3182238 | -0.2977752 | -0.3113986 | -0.4313663 | -0.5538012 | -0.6460018 | -0.5955911 | -0.2679455 | 0.3395535 | 1

## WT LOSS
Pearson correlation coefficients and results of significance test for WT LOSS
| Correlation Coefficient | Significant
total sp3 C | 0.3294061 | TRUE
Mw (kg/mol) | -0.2101627 | TRUE
Mn (kg/mol) | -0.2184633 | TRUE
Tg (°C) | -0.2953745 | TRUE
Tm (°C) | -0.3589922 | TRUE
wt. loss (% /day) | 1 | FALSE
Mw/Mn | 0.1259079 | FALSE
(Tw-Tg)/(LogP/SA) | 0.1240876 | FALSE
LogP/(SA) | 0.1194699 | FALSE
% sp3 C | 0.09677436 | FALSE
den (g/mL) | -0.08710397 | FALSE
% crystallinity | -0.1072857 | FALSE
enthalpy (J/g) | -0.1409588 | FALSE
correlation matrix with respect to screening based on WT LOSS
| den (g/mL) | total sp3 C | % sp3 C | LogP/(SA) | Mw (kg/mol) | Mn (kg/mol) | Mw/Mn | Tg (°C) | Tm (°C) | % crystallinity | enthalpy (J/g) | (Tw-Tg)/(LogP/SA) | wt. loss (% /day)
den (g/mL) | 1 | -0.3014144 | -0.5867736 | -0.4980527 | 0.2594221 | 0.2605755 | 0.03259008 | 0.5525051 | 0.3816354 | -0.4345999 | -0.4757553 | 0.1802698 | -0.08710397
total sp3 C | -0.3014144 | 1 | 0.2280392 | 0.343021 | 0.06528983 | 0.04609009 | 0.2968609 | -0.4899671 | -0.2990467 | -0.07529192 | -0.1629761 | 0.177068 | 0.3294061
% sp3 C | -0.5867736 | 0.2280392 | 1 | -0.2506554 | -0.08662769 | -0.09328713 | -0.08126647 | -0.6144155 | -0.3779545 | 0.6257081 | 0.6231532 | 0.01547063 | 0.09677436
LogP/(SA) | -0.4980527 | 0.343021 | -0.2506554 | 1 | -0.05143553 | -0.06233353 | 0.358224 | -0.2242444 | -0.1583352 | -0.1713326 | -0.1692863 | -0.04523852 | 0.1194699
Mw (kg/mol) | 0.2594221 | 0.06528983 | -0.08662769 | -0.05143553 | 1 | 0.9937538 | 0.1115449 | 0.2440181 | 0.3825096 | 0.06841813 | -0.02706224 | -0.1077481 | -0.2101627
Mn (kg/mol) | 0.2605755 | 0.04609009 | -0.09328713 | -0.06233353 | 0.9937538 | 1 | 0.03459823 | 0.2611059 | 0.3816219 | 0.0614798 | -0.05136983 | -0.1138767 | -0.2184633
Mw/Mn | 0.03259008 | 0.2968609 | -0.08126647 | 0.358224 | 0.1115449 | 0.03459823 | 1 | -0.1831899 | -0.003417693 | -0.2118164 | -0.0452673 | 0.210986 | 0.1259079
Tg (°C) | 0.5525051 | -0.4899671 | -0.6144155 | -0.2242444 | 0.2440181 | 0.2611059 | -0.1831899 | 1 | 0.8407856 | -0.4187996 | -0.3635179 | -0.2731665 | -0.2953745
Tm (°C) | 0.3816354 | -0.2990467 | -0.3779545 | -0.1583352 | 0.3825096 | 0.3816219 | -0.003417693 | 0.8407856 | 1 | -0.2135173 | -0.1128701 | -0.3180911 | -0.3589922
% crystallinity | -0.4345999 | -0.07529192 | 0.6257081 | -0.1713326 | 0.06841813 | 0.0614798 | -0.2118164 | -0.4187996 | -0.2135173 | 1 | 0.892427 | -0.1658922 | -0.1072857
enthalpy (J/g) | -0.4757553 | -0.1629761 | 0.6231532 | -0.1692863 | -0.02706224 | -0.05136983 | -0.0452673 | -0.3635179 | -0.1128701 | 0.892427 | 1 | -0.2230057 | -0.1409588
(Tw-Tg)/(LogP/SA) | 0.1802698 | 0.177068 | 0.01547063 | -0.04523852 | -0.1077481 | -0.1138767 | 0.210986 | -0.2731665 | -0.3180911 | -0.1658922 | -0.2230057 | 1 | 0.1240876
wt. loss (% /day) | -0.08710397 | 0.3294061 | 0.09677436 | 0.1194699 | -0.2101627 | -0.2184633 | 0.1259079 | -0.2953745 | -0.3589922 | -0.1072857 | -0.1409588 | 0.1240876 | 1